## Data
608.0984
17467.3
50712.93
423.6754
3357.378
6224.698
11722.95
21305.08
63791.41
175138.5
270766.2
452938.4
706485.4
300.7002
8245.001
15357.79
27689.4
48764.84
83532.14
141728.8
223017.6
365210.1
537.5814
885.7811
1725.525
6167.044
11151.67
20697.87
115424.8
183723.2
304281
503500.9
1094.452
1256.963
2377.613
4417.79
8347.484
15437.6
28624.59
51692.16
431648.7
1936.118
1898.705
3364.372
6190.411
11649.45
225933
3233.635
2988.868
9230.296
17614.98
113060.8
203514.9
358399.6
8126.022
14600.72
27563.78
96165.59
185102.2
336064.1
9574.378
7729.864
13958.73
25527.76
47099.91
163208.7
308455.6
18104.35
14601.1
26326.29
47730.64
271284.7
9353.233
16508.85
2865.043
5009.317
8728.757
15095.53
27142.3
85631.41
155015.6
278334.8
906046.3
1659406.9
5536.033
28606.37
50830.89
160982.7
10185.53
16777.85
29656.69
162476.9
1895316.9
19600.79
34152.29
1133855.1
39440.29
117010.7
202616.5
366995.2
661770.9
1295053.9
82010.24
427594.7
1572221.9
7363.71
12978.86
22772.02
40087.67
68570.88
193167.1
326453.5
560235
942851.4
1561733.5
5616.351
33048.5
57222.04
98017.34
8291.058
14900.75
27286.24
48027.86
83776.74
4025.415
7263.316
41683.19
73795.34
129159.9
2148200.5
3987.39
6983.85
68825.65
121927.7
216664.3
386870.8
1183270.7
4119283.6
4178.14
21602.1
37553.76
117650.6
210515.2
2244517.6
7842.875
13244.51
23091.13
68995.45
121164.3
217182.2
395007.8
2468526.5
14806.81
25621.14
43099.81
74654.87
231145.2
423858
46359.38
78852.17
438648.7
809290.5
70314.62
121411.2
202305.1
334882.6
566282
947199.8
20361.81
34192.74
58783.69
279547.8
475066.3
47529.12
83449.45
233643.9
664583.9
1887900.3
21523.03
38413.01
117069.7
198011.2
10220.78
58313.52
100781
302380.3
512936.1
875907.6
9247.383
15715.14
90107.26
157422
277738.2
830620.6
2570252.6
4851631.2
8774.903
14684.9
25736.13
145007.2
259444.1
797130.8
1427786.3
9174.482
15035.25
26165.54
47198.93
81330.04
143660
454823.4
813559.8
1487418.0
9778.439
15853.21
26972.04
81614.02
257529.8
457857.4
1547704.8
17786.81
30122.49
53081.15
88927.19
154274
277182.4
911835.2
65592.04
113051.3
186729.3
311150.4
32033.65
94699.32
155798.3
434357.2
729306
1204956.2
14853.43
25396.27
77570.97
216572.6
610651.6
1009950.5
1694283.9
19978.29
106707
306518.6
16170.41
28995.61
90423.01
155087
266335.9
456865
4037642.1
8010.925
13834.97
78230.53
237491.8
412535.3
2142884.6
3857617.4
22263.89
40287.67
70790.69
218548
384508.4
661873.2
2105048.4
3852277.3
7766.776
12843.67
22161.42
68306.29
119157.4
211812.1
654747.3
4054588.6
13501.62
22725.4
68504.59
118588.9
209443.6
375588.3
663524.2
1209861.2
2288073.0
4380138.5
14708.56
24490.63
123545.7
391080.7
696715.3
1289322.4
4868788.1
22445.27
18969.34
31816.79
53631.18
251952.2
424487.2
1179710.2
14910.03
43535.92
75822.23
209933
353977.3
986013.8
11630.28
34843.63
62408.25
105495.2
175837.7
300047.9
9336.599
16114.55
28235.74
51344.24
88712.92
149742.6
438857.1
741716.9
1254376.5
2173361.1
8075.936
13777.77
24013.97
131431.8
394182.9
675597.5
2034068.3
3665576.9
7541.632
12660.72
21641.78
39251.36
366219
635748
1109258.3
7635.762
37631.98
65514.82
352501.6
619992.2
13202.91
21949.61
38287.43
65775.31
200278.2
628818.5
1132009.1
2122294.3
4087727.8
14374.77
40805.58
69332.67
118726.3
208206.7
366610.6
1206713.6
2308828.8
4553611.6
22777.74
111571.9
184581.6
307396.5
870928.8
18872.82
31753.76
54708.82
155720.2
258498.7
434744.3
729205
25510.74
44796.34
129186.9
216071.2
364039.2
613650.9
1686572.9
11675.18
20221.43
35994.54
107500.9
9549.812
16490.72
29653.14
53607.73
91374.52
155899.7
461701.2
770655.9
1317001.0
2284279.2
4001124.4
8338.495
14290.59
25377.23
45962.76
79485.95
239917.2
416498.2
704453.5
1221102.7
2165402.1
3840853.3
7903.775
13286.11
23198.8
41428.87
72115.59
125506.2
221895.1
388540.9
1177313.2
2119591.3
8112.12
69888.91
121086.9
215641.6
380826
660721.1
2189997.0
4056540.1
8609.868
23713.22
70749.05
121544.6
214950.5
381418.5
669917.1
1223152.7
2306221.0
4373169.9
15293.35
25789.6
44141.17
74778.89
398945.5
706129.3
1303893.3
120102.6
197947.1
557352.7
20060.46
33895.73
101691.1
168020.1
279748.5
474413.9
786891.8
1304876.5
15966.99
27423.03
47795.98
234730.4
39154.87
70111.96
118273.8
10837.44
33084.31
60529.32
102923.2
176901.6
524924.5
895911.2
1541332.6
2665908.1
4865488.6
16494.17
29213.55
53399.32
91372.5
834933.7
4778774.3
15837.92
50046.92
149644.9
265982.3
463075.5
813814.5
2608649.6
9999.07
16405.13
28253.74
50536.74
85764.18
266540.4
466609.2
831076.5
1509976.6
10622.74
17296.47
51942.45
87260.43
269473.6
473837.7
849581.1
1573622.5
2943106.5
19543.25
33003.81
57788.77
165244
293054.2
517351.3
938560.5
12749.38
22690.04
40400.49
69230.41
117397.7
197855.9
568699.4
948151.2
1530499.2
10425.65
18683.02
33848.41
58285.79
100293
4907.995
7975.99
14175.65
25589.4
44727.38
136389.6
237199.7
419127.4
727218.5
1237684.0
2227797.9
4583.696
7913.71
13649.33
24440.04
42225.33
130005.3
228269.6
715567.3
1235867.2
2274910.8
4819.83
8177.281
13979.99
41823.41
127735.5
224792.9
402270.2
715555.3
1249189.0
2344474.7
9035.105
26362.75
44541.73
77232.87
422096
1348060.2
2571093.8
29629.38
146482.5
255393.7
827084.4
1485403.1
32082.1
90524.21
269240.8
482796.3
875264.4
1591975.2
3117510.0
4025.526
6833.65
19329.61
34232.45
60390.29
103808.2
186091.5
328304.1
570354.9
7082.936
101883.1
322649.6
1900630.1
13375.34
22058.03
38018.83
199269.1
353739.5
623529.1
25140.56
74310.16
1304270.3
50262.49
85616.23
253976.8
450851.7
1509474.2
100873.2
294621.1
526374.8
930850.3
1773795.1
12309.23
21107.23
36499.74
63312.53
108176.8
176032.3
294395.1
497739.2
806205.4
5643.113
17306
30390.1
154357.2
443459.3
1221363.9
2193032.5
4611.21
8148.844
13998.6
25033.51
44793.96
79629.07
135241.9
399345
660704.9
2010263.2
4092.909
7181.195
12275.21
21725.05
38766.66
70107.59
120875.3
371194.4
622362.5
1076324.1
1922754.6
6848.54
11543.68
20350.21
113686.6
358302.8
1931966.1
4002.109
6885.551
19925.35
34982.22
62358.96
108777.7
195134.6
349326.7
1075405.6
1965157.7
7419.607
12456.02
21230.77
65194.55
201701.3
361200.3
0
13538.65
39873.5
69447.99
118864.9
212591
2326876.8
25639.32
44209.29
76608.08
230811.2
414048.9
719331.6
2638485.5
24443.58
41637.45
118044.6
323442.2
538377.7
903598.9
11416.08
34704.87
58731.99
99358.91
452290.6
8984.594
16136.84
48518.86
83428.53
143060.3
389536.5
1814531.4
12783.02
22491.87
39463.5
121890.2
204627
341413.6
580836.8
1604188.4
2891398.7
5883.58
10548.01
58289.71
179628.6
303846.1
525486.9
9441.398
16515.1
29028.78
279502.9
489518.6
848726.4
5169.292
15568.79
47297.37
85855.46
151195.9
1412642.2
15820.19
27124.25
46850.58
147846.6
259048.2
826632
1456081.5
16813.26
28593.94
48498.6
86604.97
151303.6
263533.9
476039
859485.3
2978117.4
18143.58
30552.2
51271.51
157713
274501
495168.8
912985.6
1685063.7
13880.5
70976.79
197688.9
907184.7
20470.72
58650.22
100784.3
166128.6
270373.4
746695.4
8654.069
16179.43
28280.81
47457.18
83915.54
141155.6
230173
639975.9
1044133.2
1786066.5
12673.48
22416.45
69207.69
118917.2
197507.5
330047.2
922031.2
1560986.3
18136.14
31463.78
57503.15
171167.2
290882
495893.7
836692.4
2462593.2
8999.681
15701.94
27319.22
49990.33
88387.29
264132.8
785823.7
1354064.2
2366426.2
14427.1
24985.99
45166.57
79330.48
138751.9
242278.4
424101.4
1309849.2
2326520.0
4759.793
14390.96
24590.38
43885.2
133127.6
411854.9
733714.3
1328189.8
8800.963
43956.9
75708.67
131296.4
231129.6
408998
735693.4
16054.13
46874.63
79712.97
428410.7
781966.8
2795287.4
27118.45
45135.14
75332.07
127676.3
347670.9
12004.83
37718.19
62272.26
104032.7
175445.9
288760.8
796624.7
1317615.2
9390.808
18058.29
51926.03
90458.94
245961.8
683741.3
1122117.1
7144.11
24449.46
42028.15
74864.11
127085.8
210098.9
596339.7
987332.8
5838.661
11222.32
34523.91
62916.47
108603.4
183182.5
311269.5
897392.4
1538552.9
2681897.1
9696.533
16966.24
29318.49
54131.4
94823.49
163164.7
281586.5
485632.4
1453229.3
2562601.5
4846.18
8955.182
15367.89
48275.78
85300.51
147498.3
257948.7
450446.7
786436.7
1398323.5
2508443.0
5011.203
9088.172
15415.53
26256.92
82846.43
443767.2
785963
1431854.5
2617575.9
9282.504
46173.03
138527.6
244223.3
432494.1
773971.7
1442186.2
2691080.4
16303.89
47635.39
141242.4
442228
24602.66
41549.73
68973.17
195862.3
326321.5
548098.4
912743.3
20329.03
34712.8
58272.67
99563.31
271412.6
452580.9
749373.4
1243392.6
16042.42
27956.53
82975.71
230395.4
638535.7
1808765.7
12598.59
22257.67
68369.14
117726.2
197192.8
329621
555639.4
2724521.5
10200.58
100547.2
291301.6
496950.5
845939.4
1429881.5
2483134.0
4818.761
15647.3
27178.73
87355.85
453724.2
787809.6
1353384.4
8422.987
14598.14
25209.23
45336.9
79773.7
141012.4
245619.3
756585.2
1331745.3
2359441.2
4766.594
14611.26
44362.14
77023.93
135975.4
419653.9
753822.9
1361756.2
8789.431
14838.75
24879.21
75492.5
232866
749260.7
1385107.1
16122.2
26927.51
139137.3
244284.7
1516902.7
41369.57
70130.39
117825
195696.5
550646.7
923919
19790.61
34131.05
98431.58
165044.4
273769
454637
764171.7
8678.414
15834.52
48087.4
140873.3
234643.9
389040.6
659496
1093132.7
1830687.0
6886.813
12562.1
68971.28
120312.4
340313
974150.8
1607975.5
2913449.4
5728.798
10463.61
32904.14
58157.54
527959.1
1480300.1
2682969.2
16497.92
29111.02
51549.59
163584.9
496349.5
859066.7
1435579.2
5123.355
9021.889
15714.14
27346.35
85718
152939.6
473588
837706.3
5320.134
15922.81
27568.31
47253.07
84174.87
149747.7
261004.8
470493.7
844537.8
1478869.8
2794690.2
17041.79
28791.37
48984.84
86607.12
266450.9
483664.5
881253.6
0
3049894.6
18197.14
158029.3
274662.9
925194.1
1699691.0
3337539.5
8551.85
15009.71
25365.09
43943.87
75381.12
126947.2
206807.2
349781.4
595662.4
964387.8
6884.77
20997.94
36865.47
108743.4
178902.9
511566.4
832338.9
5421.092
9772.188
16882.69
30307.43
53362.51
154496.8
262856.4
447133.8
4467.743
44672.39
135404.3
404261.3
4047.201
7153.593
12357.58
21901.28
70415.46
638237.2
3871.699
19998.79
355152.2
4052.027
6939.769
20274.89
63298.66
110249.7
199033.8
355939
612662.9
1092199.8
2019389.5
7603.339
12696.85
21633.65
37634.69
65982.95
114729.7
205551
634383.1
1151377.4
2176519.0
40324.98
120152.6
213766.2
384080.9
664667.3
1224624.0
2377648.0
26114.82
77016.22
130756.1
416055.2
2680609.1
41182.53
68389.29
117159.8
195059.5
313695.1
890940.6
11504.04
20388.36
57957.53
99932.17
167449.7
267332.1
456520.6
4881.349
9062.814
16310.21
28045.5
84106.37
142735
665632.9
1074716.6
3938.752
13090.61
39424.07
122986.9
200710.1
345393
1704812.8
19332.95
33544.39
61058.55
180616
316050
547519
904357.1
17622.34
30397.28
99568.06
299547.7
1589650.9
3211.666
5711.934
10021.18
16968.64
52593.59
94140.42
160705
287734.6
6054.886
10523.78
17727.29
29681.78
53313.32
161388.8
520345.6
899178.4
1688299.3
11522.06
99272.31
168383.7
302977
541853.3
951894.1
1825200.0
21160.89
34760.59
106113.2
178813.1
323132
580406.6
1034378.3
2019415.0
8310.324
14422.87
25264.41
43727.53
125333.9
205507.1
343855.8
576316.1
950000.1
6735.37
36650.15
63031.53
106043.1
289439.7
482910.3
800650
1332098.5
5230.77
16651.89
29806.44
149172.8
249341.8
415461.8
696126.1
7323.887
13193.91
74821.54
127918.1
216429.1
363962.3
617848.5
6186.755
11035.36
19894.16
36010.9
63770.3
111664.2
328917.3
566082.3
1661166.5
2994807.6
10068.01
18043.95
309948.6
539482.2
1631592.4
3377.324
5669.24
30655.43
53734.84
95220.31
169971.7
296678.7
524877.9
928919.2
1643172.6
18195.21
31717.21
54760.27
96174.19
172220.5
301138.7
536487.1
1748510.8
3277791.5
11244.06
19521.42
33511.24
99182.85
176069.5
307992.1
554502.7
1877741.1
20778.14
35637.77
59771.06
577970
1079029.9
2028520.9
3840783.7
17388.09
51643.92
86077.6
143537.2
239196.4
392985.1
665483.4
1101513.9
7758.583
14604.62
25736.77
43840
73764.51
124924.9
206622.1
335563.2
569825.2
6210.487
36469.76
62320.32
179768.9
830628.4
1378416.0
2408677.1
9472.856
17024.86
30059.33
52127.51
92270.16
156923.2
258593.7
443752.3
752952.3
2195215.6
4369.622
8131.385
14435.13
80353.55
235020.4
701958
1187393.3
2093123.4
7448.546
13063.93
40136.16
72398.17
127994.6
218348.4
674692
1160367.7
2077998.2
4116.713
7333.227
12603.57
68052.06
208092.2
372257.9
1156565.9
22435.32
38462.78
120872
1202032.4
2243004.9
13592.32
38864.85
119320.2
374748.9
672985.3
1222327.6
43541.31
76245.97
132038.8
228462.4
412488.8
746603.5
2638375.7
8095.62
14147.82
24779.06
43454.66
123173.6
343157.9
572914.8
953247.5
6588.983
11557.65
20625.13
62355.79
104535.3
173741.8
289120.7
480893.4
1341198.0
5138.187
9159.558
16479.73
29621.67
88571.27
248962.8
414627.3
1171009.1
2022241.3
4079.462
7256.005
23938.38
42653.08
74105.83
128565.7
216669.8
363838.1
621543.3
1048024.0
3517.827
10938.14
36067.07
63263.73
569499.7
1684832.0
3016315.6
3343.715
5729.202
10070.22
18077.94
32429.52
102611.7
311101.1
546472.5
1663501.8
17429.51
96288.29
170680.3
298637.2
529734.3
936702.8
1670516.2
6076.32
54563.96
97367.56
172552.5
301932.4
543015.7
1779323.6
11225.6
56741.77
309746.6
1022656.4
1909255.7
3578786.5
59409.14
103407.5
181212.5
1069029.8
2041828.1
11392.25
57625.82
457101.9
762683.6
1231252.4
9041.786
16364.02
27847.48
83169.03
140676.4
231275.9
1938310.1
3899.537
7248.164
13180.04
22920.31
39700.96
70234.19
121384.9
201352.1
348595.6
592714.1
6289.383
19610.87
34286.56
108019.5
320202.4
550208.9
920238
1649270.0
5758.249
10207.21
30395.02
54864.53
168362.7
516458.6
877140.8
1587781.9
3269.836
10213.95
29654.94
94714.46
511668
881702.4
1620334.5
10859.6
18061.23
30576.23
95555.18
164931.7
296892.6
911351.4
1702769.2
11679.19
19406.47
32355.7
170646.1
306873.6
539830.7
949434.6
1825870.4
21364.07
35472.85
61221.68
105198
180979
573512.5
1026274.3
2005298.6
27396.91
46870.48
133565.7
221028.3
620149.1
3958.291
7199.827
12487.6
39831.42
67165.46
191418.2
315316.2
905586.8
1505090.5
5892.805
33232.83
56700.73
276569.5
473746.6
805822
1348877.8
5016.725
8594.825
28069.86
48575.23
249566.1
430155.1
742921.8
1250973.7
2695.858
4637.964
7843.672
25102.39
43516.57
136935.1
233429.5
410519.9
714632.5
1219299.4
2695.186
7681.013
13636.08
23948.91
41089.65
73478.2
130295.6
225630.7
399494.7
709778.2
1228106.2
4727.009
7830.861
13829.55
23909.02
40551.15
72386.33
128010.6
223351.9
15113.91
25792.75
43304.54
133967.4
756774.1
1212956.2
16298.55
46055.27
243580.6
438348.6
799122.5
1450472.8
51732.08
89375.17
155727.6
270588.3
901193.1
3866.717
6937.296
12408.51
22418.25
39100.8
65929.88
111624.2
186699.4
309013
518657
1445455.5
3283.374
5857.088
10464.27
19080.1
33318.25
56532.74
96531.41
270465.4
454393.1
1277076.4
2916.094
5096.561
16417.05
28902.87
85779.58
147034.8
246968.5
417902.6
2666.653
4543.194
14291.01
25158.4
43747.22
76882.38
393062.3
678337.5
1155456.1
2572.511
4289.491
7290.029
12916.46
39791.25
660801.5
4431.339
12960
68433.69
121486.5
215379.4
379150
674895.8
7708.258
13213.57
22637.18
38921.31
67776.99
120407.1
379400.5
24497.51
41824.72
72191.75
127162.7
226349.1
401972.9
27263.93
46275.18
138609.1
434791.1
49126.26
83493.16
144832.4
454357.8
818422.3
1509650.1
4805.789
8729.062
27482.86
46580.36
133262.4
221865.6
627522.6
1039391.4
3991.194
7265.632
12597.58
22986.7
39385.93
67396.09
114632.8
191857.4
317538.8
3342.954
33063
57398.33
168818.2
280138.8
484009.8
1387372.5
2909.959
15992.04
28072.51
49072.51
86479.24
149820.2
252158.9
438311.5
1279132.6
2759.935
4748.887
8001.762
14531.4
25137.08
44333
138846
239037.1
419460.7
731578.1
1257387.1
2725.181
4628.125
23671.27
41543.18
130915.6
401866.6
705988.4
1239130.8
4832.612
7940.108
14094.91
23802.68
41296.25
129517.6
224985.5
402709.4
715584.8
1274422.4
8779.486
15301.06
25716.39
43880.88
135033.2
758820.3
1367745.4
16567.44
80743.77
796340.3
0
30878.42
51971.16
89569.18
154689.4
269751.8
485528.7
885514
1658563.5
1483.284
2246
7008.388
22212.25
39081.71
68343.12
337469.5
574111.4
1438.961
2136.548
3530.477
6416.024
11440.76
61787.11
106895.7
185449.9
317908.5
540910.7
3519.938
33745.89
59625.97
103937.8
320867.3
58606.16
102772.7
324370.3
565850.5
6975.412
11909.04
20216.97
107822.6
192787.7
344959
609916.4
21247.9
36509.65
63420.17
198413.4
358037.5
638319.6
23832.6
40349.06
69749.35
217316
388202.7
46533.24
79741.63
138839.9
435912.3
780087.2
158900.6
873488.2
186300.9
322446.4
563158.8
986541.5
483.3904
858.9985
1721.227
3279.717
18777.42
32260.33
53940.2
90030.14
151411.7
251811.7
437269.3
362.4995
4605.399
8227.006
44250.44
74166.56
355706
595152.5
344.6899
979.0024
1861.68
3528.127
6327.762
11307.96
20348.05
62281.48
106346.1
168924.2
289130
504031.6
605.5927
783.1504
1482.883
2796.221
8995.146
52413.64
90907.96
244906.5
419706.3
1238.324
1231.528
2296.896
7357.938
13469.27
24222.6
44227.58
217672.6
366946.2
2323.195
6444.94
38920.49
69936.97
117046.2
199760.6
340205.6
4211.958
3594.294
6160.347
10709.12
19868.9
35611.09
109759.2
327703.2
7812.211
10907.68
34190.92
60964.2
183685.9
329736.2
14406.07
11494.62
19691.81
60324.07
104111.5
184141.5
27610.47
65421.55
191638.4
340276.9
2963.21
15039.01
26874.07
47988.87
83296.11
1650501.6
9537.161
16424.79
159695.9
284169.3
1852496.2
30844.5
94554.12
166040.2
1959939.8
36007.58
63570.94
1172152.7
2301854.8
41221.33
72524.39
123270.9
214883.9
377285
687514.1
1368499.5
85175.33
143788.8
249077.9
832631.3
1686989.1
9220.528
16359.53
85232.48
144037
445998.3
780696.5
1347109.9
4249.541
7833.93
13979.1
75652.5
3776.585
6852.18
20229.78
35456.79
62599.93
193527
1067344.0
2012716.6
3772.784
6477.859
11203.87
19821.36
612104.3
1090632.6
2086462.9
4063.064
6824.879
35319.37
61627.29
348488.4
12912.48
22651.65
38509.04
66816.31
205120.2
1245339.7
2478725.7
43568.51
74773.23
749383.5
2859223.9
28044.8
47237.09
238489.4
430717.5
1522384.6
3122879.0
28650.63
49120.45
85844.77
145530.7
247678.1
436717
749162.8
13971.95
23875.05
41123.94
72314.2
121473.1
360569
625962.1
1087466.9
11256.62
19433.24
34240.44
61049.2
173700.4
525726.4
9338.991
28799.97
52396.97
8273.138
14200.92
79839.12
138192.2
243199.9
421798.3
739938.7
1329603.1
4796905.8
7887.558
13326.5
23499.95
43010.33
130757.8
233330.1
406523.2
717250.8
1299127.9
2401929.9
4873216.5
7874.99
13164.33
22833.68
41364.57
70958.46
124978.3
225054.8
396598.8
708623
2437395.9
14039.08
24127.97
42942.26
73284.87
127899.7
230056.8
408268.9
742661.5
9275.268
15167.27
25842.51
45631.95
132824.8
236344.8
421134
1479611.3
2894070.9
17227.85
51896.1
86353
147548.6
260479.2
462187.8
862120.1
1684985.8
15891.33
26679.95
134849
401029.5
38425.28
326389.5
568587.2
31593.43
55851.13
157828
270314.9
470288.3
8349.342
14560.85
25767.88
46442.48
79010.76
134970.3
7212.801
22331.66
40115.16
69290.75
207774.8
624074.5
1108572.2
2035300.4
3822369.3
6707.107
11397.43
20026.86
62767.18
192224.7
337764.4
584215.5
1044402.8
1936103.6
6635.114
11157.86
33988.62
103361.8
183067.1
326027.9
569751.2
1939817.0
7036.706
11582.7
19765.31
34642.53
59452.68
183859.7
329243.9
581018.9
1067183.8
7645.998
12540.29
36626.32
62222.63
106892.4
187746.9
598451.7
2219585.6
4529707.9
13889.34
23540.61
40285.79
68160.42
114993.8
199587.2
355909.1
1211094.9
5114344.7
13008.95
22035.9
37759.08
317951.6
550534.7
956776.2
17761.32
54524.86
91699.42
262986
452822.5
1381166.0
25263.18
45591.38
77444.78
130112.3
7181.529
12292.45
21389.18
38854.19
67408.16
199709.2
345020.7
599068.9
1930140.4
3640096.0
19218.29
34634.86
104316.6
184033.7
320380.7
558925.9
1824411.0
3512952.6
10871.7
18378.77
56743.01
98655.49
307857.6
541621
1811472.7
3557027.0
6832.925
11235.55
32977.02
56451.67
172624.1
544140.5
988534.6
1889291.6
7424.44
12139.41
59358.6
101183.1
177912.6
312906.4
2040016.8
4215439.1
13423.42
22437.38
38634.57
64968.51
109588
331511.3
4750450.9
15877.17
46205.67
134578.9
229272.7
398547.2
694653.4
22124.09
67674.6
189298.8
326594.3
569741.5
10417.26
18034.74
31967.94
56244.42
157983.8
271951.7
472177
813857.4
1439956.4
8543.065
14776.53
26269.84
46955.59
79680.24
135460.2
12731.35
40631.5
70165.92
210097.4
627363.3
1118482.0
3847600.8
6919.024
11700.73
20370.26
36476.01
63326.97
194324.4
341253.5
589304.6
1052786.3
19766.96
104736.4
186048.5
330150.7
573749.9
1038142.2
3817136.2
12027.12
20399.56
187018.9
332685.7
1075629.4
4142265.7
12958.12
37682.73
64052.83
108672.5
191561.8
340851
604066
1130693.6
2239526.9
14268.84
24133.55
41559.32
117447.3
204275.1
359979.5
1222817.1
2475936.4
5129388.5
16926.91
28670.39
49584.36
86266.11
144215.8
246577.3
431833.9
747566.2
24067.57
42121.73
73131.93
121991.8
206067.5
360861.9
1092343.0
11451.71
19760.69
35091.76
174093.5
304105.9
525630.9
9672.136
16665.65
8683.565
14772.07
26200.28
47474.37
80990.59
140358.6
246524
750574.2
1351772.0
4895869.1
8239.395
24286.27
74724.95
130770.3
717140.3
1301420.3
2418645.7
13937.33
23909.51
42819.82
73335.78
403507.7
1324622.2
5132382.4
9072.985
14973.58
25379.85
45177.89
131974.2
235963.9
417402.6
753392
2734398.3
9828.689
27345.03
47975.1
137288
18357.53
31278.29
54686.69
89998.96
152687.1
267768
472235.5
866524.3
1689434.3
9406.975
16744.94
30031.57
51327.45
87273
147650.8
253823.1
448414.4
1348808.1
7996.386
14223.43
25845.43
44791.55
11919.43
21181.22
37016.75
64812.16
113616
353178.3
625793.9
2080797.5
4038236.9
4012.829
6936.345
63615.63
112101.3
355395.1
632971.7
4327.851
7357.691
12555.07
21891.08
37287.99
64813.49
113517.8
199799.6
361198
1161727.3
2267471.4
14065.38
24414.04
40900.04
70216.39
213657.8
2533112.5
15884.71
27650.99
46164.55
78891.25
234595.2
421111.8
766720.4
1409974.5
2869094.2
30210.69
50489.73
85722.34
248996.7
442315.4
807095.7
3079450.6
5964.93
10024.41
16844.81
295653.6
520789.3
1786720.2
10451.98
295488.8
524951.6
34660.11
102268.9
182910.3
326417.9
2094012.8
116308.9
1238734.5
2371281.4
46969.73
80261.24
134330.3
729591.4
1395580.9
94084.45
269246.8
473594.5
8727.084
14934.94
26176.91
45345.23
79021.28
396274.8
4180.995
7387.176
22473.26
69128.38
203061.6
3565.906
6271.752
10864.79
60833.68
319979.8
543593.4
3345.433
17488.62
31192.77
55928.73
97582.73
521731.2
1745832.1
3461.4
5878.451
17204.5
30635.91
54844.6
171453.3
306214.4
526320.4
956051.6
1788343.3
3694.171
6215.055
17571.6
54869.13
94770.54
170451.9
306817.3
531376.2
972408.9
7005.559
11487.7
33305.66
58545.17
100171.9
179884.9
566485.4
1042511.3
2029868.5
21112.19
62914.64
191846.3
344478.6
2232765.5
23806.79
40633.63
70158.47
118854.8
211608.3
667923.6
1271769.4
2579840.4
16635.22
28447.13
48606.56
84483.71
418426.2
730316.3
41555.01
124093.1
611253
1048509.5
20440.09
60523.97
106683.1
302529
912905.2
1559407.8
16758.18
91897.94
466740.1
1393955.4
2626709.8
4583.755
14406.66
25416.52
81065.1
141197.5
242393.5
751742
1295272.4
13473.07
23600.37
75358.62
231381.5
409156.9
2425865.2
4527.576
7800.14
22979.07
1280570.7
2472773.9
4920.933
14047.02
23844.6
41142.61
129423.5
227425.1
408838.8
744240.9
1335765.2
2644839.7
9182.322
15235.84
25720.09
43728.42
77504.99
134959.5
236919.9
428430.6
789768.1
1446062.1
2928687.4
16857.62
47393.01
83839.63
145013.1
253410.3
460860.4
860556.5
1616057.4
3344205.6
17081.74
48963.81
86434.55
146657.2
422850.8
7762.119
14467.42
24996.99
41501.39
73118.88
124043.4
206540
601556.7
6228.066
20475.92
60845.44
104736.6
175029.5
295854
872233
4987.89
16589.53
28441.7
51041.8
151492.8
257017
2410280.7
4204.192
7795.328
13795.99
23960.78
77149.07
133418.7
398300.4
1237277.0
2218630.2
12558.84
21829.64
39767.04
376486.2
666787.4
2166354.5
3993.971
7122.083
12169.33
20894.39
37615.33
116391.8
206130.5
361447.7
1178658.5
4296.476
12638.33
37949.07
65875.55
115407.8
204984.9
361277.2
653502.1
1210954.3
2257922.6
8066.207
22426.04
39294.96
67284.52
116826
207178.8
367860.3
666886
2417311.1
24382.98
43023.77
125807.1
222638.3
731841.2
9974.934
18243.05
31303.08
52430.9
93145.55
158149.7
265831.9
8301.961
15719.47
44532.51
74662.25
130128.3
222046.5
379212.3
1099291.2
6763.63
12977.77
37734.98
66271.59
112802.1
321474.9
552260.7
939908.7
5342.906
10285.42
31269.7
55628.24
96182.5
162578.5
278092.6
479213.7
4496.215
8591.572
26151.75
47880.52
83876.21
144409.5
431619.9
756098.8
1345181.4
2416820.1
4162.422
13453.65
23460.13
42750.74
132165.8
231599.1
1283645.7
2334161.3
4127.871
7498.077
12791.97
21970.27
70727.37
123477.8
217848.9
685124.8
1250399.7
2307174.3
4463.039
7996.763
13359.93
22613.38
40431.7
71218.99
122967.4
388861.3
1294790.1
2438642.1
41121.92
71528.97
123006.1
217016.2
387420.1
1324972.3
2551918.5
25039.75
75601.72
129023.1
227434.8
744185.5
2821425.9
8963.599
16649.49
48245.74
84749.63
245082.9
422737.3
728844.3
7644.019
14198.29
24564.23
41087.69
71827.33
122557.2
206035
349822.2
1030344.1
11588.54
20334.56
34355.54
103853
508600.7
877994.6
1536898.8
9256.928
16566.93
28516.85
50454.56
88193.85
151386
255769.5
769778
1349346.6
2432060.2
4201.811
7824.152
13877.92
24260.07
77092.78
134863.2
230965.4
398303.2
1244282.6
2240696.9
3938.296
7194.641
12626.58
374839.5
667338.4
2160797.0
4008.966
7189.704
12312.66
21033.42
38022.16
118687.6
365627.9
658624.8
4316.347
7592.26
38438.48
117890.8
208149.6
8062.613
13367.15
67143.31
367796.4
676481.3
1276082.1
14838.46
223934.8
399181.8
745772.5
1438827.8
2829407.0
9079.525
16312.87
84251.95
145078.4
425730.1
742848.4
7673.265
13851.26
24110.88
41222.28
71084.13
122530.4
207525.8
1059100.7
6269.046
20187.01
105407.2
179000.9
301363.1
528045.5
16813.91
90874.74
157256.7
465732.1
815879.1
1393438.8
2637937.7
4477.479
25743.52
45158.84
80812.95
242459
4351.432
24120.3
42112.41
134996.9
413720.2
738772.5
1282985.0
7807.067
13425.06
23384.5
40676.93
130147.2
227129
407644.1
735517.5
1290937.2
4906.354
14120.56
24225.48
228390.2
414107.9
753850.4
1353698.3
2662444.2
15402.56
44148.76
136564.5
238028.6
433693.1
799653.2
2960103.0
28298.24
253995.5
862768.2
5702.02
10103.94
53311.54
91934.97
153803.2
266282.5
463392.5
4860.59
8735.599
26622.36
79856.13
134532.9
232693.1
401803.7
677339.5
1189887.8
4006.342
7203.304
12603.28
39488.27
68817.86
117488.4
352112.6
3462.081
19312.78
60860.69
3358.699
5877.636
10091.73
17816.47
32058.92
178348.1
311925.7
532069.9
3441.852
5870.752
9918.019
30648.71
54420.53
94799.93
171610.1
304444.6
518766.7
1765487.5
3801.271
6362.256
31532.55
55662.48
174356.7
311362.4
538089.5
7159.213
11687.46
19564.19
33964.17
59142.57
101850.3
183216.5
326194.6
566028.1
1041929.3
13001.53
21466.12
36791.94
63671.65
108545.7
193175
1124037.8
2237594.5
41156.32
71113.9
671331.2
2596737.6
5093.349
9309.896
16621.84
27898.95
47574.26
83519.98
143872.7
237684.6
419408.3
8015.875
24285.29
41046.64
124569.3
203139.7
356240.3
1032610.3
3579.348
6590.505
11918.63
34657.01
61028.56
106514
175484.8
306253.6
906496.1
1636881.2
5515.726
9949.557
17176.67
29728.43
53160.66
272724.9
4968.8
86106.44
256673.3
449255.9
771749.8
2754.052
8615.365
14714.67
25318.26
45993.61
82008.46
445235.4
765001.9
1426904.5
5056.415
14700.02
24942.74
44995.8
80144.4
137136.2
441806.3
768291.8
5543.38
9508.722
82825.94
140308.3
456367
797649.1
1532277.0
10552.79
17346.15
28766.71
50699.81
88670.73
270817.8
487288.2
19502.77
31971.6
55904.64
296650
538355.6
1927409.8
5648.567
9800.979
17412.35
52820.33
90885.52
263025.6
451522.8
777905.6
4793.027
8301.616
14829.79
26121.61
45026.2
77251.93
131083.9
222370.8
379994.6
1124941.4
3897.179
6813.984
12279.19
22167.55
65888.64
112962.6
192649
567935.6
988108.8
1730061.1
5626.369
10135.07
32704.18
170573.4
290436.1
504847.4
888004.8
1563855.1
2910908.1
2904.762
5006.07
28781.6
50747.15
89343
157594.4
270125.5
834701.8
1480428.9
2796265.6
2887.136
4900.372
47531.15
84627.22
150904.7
262705
823471.7
1473128.9
2805059.7
15203.25
26654.43
46242.69
146341.3
257334
822505.2
2876179.3
9410.288
16221.86
28141.81
48134.01
84076.6
264193.4
474313.6
865306.5
1597183.0
3142904.3
10263.79
30249.29
50899.12
88542.06
156983
276805.1
500719.6
924527
1739291.3
19182.24
32814.37
55057.95
94378.86
295418.8
538125.3
11980.1
21292.11
36146.9
61950.57
107203.2
539607.5
925533.2
5580.764
10481.61
18620.45
31862.2
53882.3
264236.1
461390.5
794005.9
4710.707
27324.06
139592.8
231833.3
403173.5
1199880.6
3977.419
13277.6
23217.65
40145.04
123954.5
362926.7
633859.2
1102012.9
1969432.1
6530.649
11563.71
20460.32
35931.2
64172.19
113209.5
192800.2
339792
1905878.1
3485.587
6268.863
19091.64
33530.57
184511.2
582070.1
1031970.9
6411.543
10925.65
18818.49
32698.65
58582.47
103124.2
179115.8
323192.1
578506.1
1037594.1
1943059.2
6996.68
11785.7
19917.15
106081.6
334310.2
603651.7
1099051.3
2094318.5
12447.38
20872.28
61940.31
107179.1
186565.9
338235.9
615538.4
1139912.6
2208949.3
69886.78
382524.6
703400.7
1325956.6
2618125.4
5420.443
30071.9
52054.95
88655.65
260278
448586
775298.6
4647.485
14571.26
25753.18
44627.47
221537.8
377176.6
657546.8
6741.249
12138.45
21917.04
65189.91
112886.5
192568.2
326753.8
571690.5
991264.2
1753907.4
18339.75
32480.03
56222.22
98906.04
170574.4
1586379.5
2943336.5
2860.958
4964.667
16049.87
50479.89
157194.4
269289
473095.4
834370.6
4887.362
15329.85
27155.08
47579.71
151382.5
465501.3
826583.5
1494423.6
2841632.7
3006.242
5021.203
8632.807
15254.13
460080.2
823378
1499655.8
9357.266
16320.09
28032.36
47775.77
84646.36
150066.2
264779.5
477804.7
3160672.7
10266.33
17615.05
30209.85
50612.07
89056.45
156716.1
503975.8
927137.1
19070.62
32418.79
54092.38
94269.1
164944.2
291237.3
3941053.0
4246.433
40686.8
71028.28
120750.5
204129.8
355941.2
614118.5
11888.36
20540.82
34915.55
61078.6
105254.2
176276.7
913478.7
1675038.4
5505.552
30066.33
53019.36
157617.7
275345.1
2770.849
5043.746
9033.856
15588.46
27202.87
48812.17
85814.13
148006.2
260321.4
452043.5
779467.8
1454088.1
2744.049
4886.791
14686.19
25414.51
45344.21
80437.1
250255.7
437054.2
1412406.9
2971.066
5151.031
8905.612
14977.53
25559.18
251911.9
444318.5
1461084.9
9612.687
15935.27
47066.04
142244.4
257022.9
456841.2
803598.9
1541752.5
17446.17
28884.13
50016.03
87157.69
270010
481303.3
853398.2
1667823.6
19469.85
32152.27
55208.45
164879.2
527192.3
950113.5
1911884.2
6062.073
10521.91
19074.81
97357.37
279816.9
491355
5269.9
16696.71
28995.03
48706.72
84687.38
144751.1
243982.3
427595.8
749312.4
1285334.6
4486.905
14169.09
42490.15
74588.91
128122.7
378253
1162504.0
2277.736
22306.16
67517.62
200867.4
350822.4
3858.109
6504.268
20841.75
35830.07
64079.01
611145.1
1077478.8
2355.274
6684.575
20739.25
35265.35
111138.1
193311.3
345042.6
617061
4247.443
21266.58
35957.71
63458.77
111234.4
7885.025
13773.65
23268.79
118613.4
372012.4
682134.7
1235556.6
15023.06
25356.98
41951.03
72744.98
126501.1
219994.2
736036.5
29073.98
47850.19
249230.8
850207.1
1601491.6
2882.51
8972.835
48850.22
84546.38
425177.1
2585.314
4548.705
7914.272
42883.99
74212.86
218102.9
373459
1123264.6
2368.625
7074.153
12804.04
22779.9
67583.26
118173.3
346953.5
1063666.5
2223.189
3811.841
6511.123
11627.94
20666.3
35864.87
62739.36
110321.5
191704.4
331697.2
587784.2
2215.297
3704.782
11098.86
59344.9
105126.1
577852.9
3932.35
11312.6
19820.17
34194.68
59780.67
105661.8
187084.6
331540.5
598271.5
1076962.3
7005.536
12000.95
34963.49
60137.57
106354.4
188831.9
336444.2
612863.7
1115554.2
13347.42
22475.51
38195.23
114288.9
202689.9
664070
1227618.6
25189.9
42656.29
72577.13
126360.4
224239.3
401415.2
741926
133269.2
237792.7
425487.1
787010.6
6105.868
10570.94
19375.9
32871.18
56070.95
97391.72
166977.7
281568.1
498726.7
2937.469
5301.118
16706.63
28579.98
48691.97
84888.03
145336.4
244253.4
432220
756342.4
2540.687
4564.384
7811.583
24938.95
42952.3
74946.42
130056
219085.4
682371.6
1190702.0
2311.959
38329.09
118432
201920.6
355239.1
1110660.8
2298.563
3942.173
6645.632
11966.92
20749.69
64655.32
113878.9
196796.4
349530.2
619108.1
1104590.1
2380.372
6649.573
20201.41
35332.06
62572.24
110077
193004.3
614504.6
4367.596
7130.955
12411.3
20998.02
35881.37
63254.45
111572.4
195187.4
349316.7
631651.2
1131061.6
7966.652
13729.23
23021.7
67828.04
118229.7
206777.5
373449.6
675419.2
1236305.9
14996.83
41995.71
72034.91
125452.2
218917.4
396820
723307
1347074.5
81529.83
141086.2
246505.1
1593816.6
1218.685
1871.236
3159.843
5750.04
31424.33
55110.69
165681.8
494920.5
1214.569
1825.223
3013.542
5367.04
16636.47
29393.26
51675.85
90058.7
157523.3
474995.2
5487.068
9530.204
16614.16
281782.9
492543.9
5696.156
16941.3
29793.53
52130.69
91290.58
162546.2
289252.2
513395.3
6357.413
10853.51
18545.11
56025.58
97743.34
174092
312413.6
11604.22
19658.05
33803.3
181203.6
327919.8
593841.9
21910.55
64775.09
112024.6
649785.7
73454.73
227085.8
408501.1
747606.2
83969.29
145320.9
463002.7
166143.6
287658
511546.2
908964.9
604.5191
1002.145
1795.192
3411.368
6086.464
10975.6
19158.8
33944.01
59260.15
107102.3
184978
342823.6
496.5136
817.424
1489.702
2738.425
4892.544
8722.243
15602.82
27563.72
48720.47
86781.56
150692.6
277287.5
490972
426.7157
693.9854
1247.169
2268.4
4092.409
7243.335
12545.77
23052.49
40617.21
73118.11
123197.6
221123.8
406950.6
517.9088
632.1169
1084.028
1980.421
3533.529
6163.821
10839.17
19354.24
34807.79
62576.21
104543.8
184093.3
336039.8
1017.148
998.693
1796.97
3152.453
5524.788
9667.514
17144.86
30795.71
55466.39
94540.33
162648.3
288386.9
1933.546
3055.792
5284.888
9246.479
16227.66
28748.15
51833.4
88502.74
152471.6
268463.2
3607.421
3194.721
5400.514
9143.222
16283.59
28987.9
51352.5
87299.68
150936.8
258843.8
6849.282
5759.53
9668.148
16863.98
29749.42
52868.66
89751.06
154230.9
269704.6
10671.39
18161.74
31570.18
55489.21
95206.16
164744
285405.9
25232.93
21354.39
35593.19
62191.85
105756.3
182021.4
312516.7
3411.219
5649.057
9428.985
16213.99
28573.84
151682.2
912754.9
1752535.6
18283.15
32167.19
56471.99
535897
19420.84
60430.34
102947.1
178665
1083085.4
2135849.6
21996.27
2538924.3
44166.67
77449.61
132014.9
228224.2
404388.1
744511.4
1509065.5
89092.98
151038.7
261837.3
473605.8
901695.8
1853138.1
3956.465
7207.547
12810.89
22747.67
40065.84
69365.32
120310.3
215577
3704.135
6692.586
11869.7
37048.49
3859.146
6585.597
11375.55
20043.2
34506.14
60157.4
104901.1
184600.1
334240
595972.3
1076964.1
4217.219
7089.158
12066.1
21008.53
35969.77
62393.97
108268.4
191791.8
621410.7
1128115.8
2218373.4
7642.249
12958.5
22553.95
38143.07
65631.05
113591.6
653342.3
1189831.4
2370316.0
8539.35
14457.66
25296.81
42751.06
73257.5
125526.6
219045.7
395220.5
723772.9
1342331.9
2722457.2
16284.26
28468.51
48187.82
82783.01
141121.1
441357.4
815865.9
3195098.9
30593.51
150850.1
260770.7
471006.9
11794.44
19991.07
35297.32
64258.81
200466.8
363418.4
641637.1
10177.56
17436.35
30782.53
55597.44
96028.26
167964.9
304738.1
548341.3
976429.6
8907.829
15233.27
27082.43
48692.85
83468.75
145237.5
262141.9
7958.243
42275.68
72762.99
126146.8
397226.7
1328314.5
2503073.9
5114436.9
13694.8
23603.39
42153.78
72241.47
224405.9
395691.9
710514.3
1324404.4
2536080.4
5349956.2
8666.466
14199.99
24343.29
43170.69
126831.2
226367.8
399834.7
721844.7
9526.426
15596.15
26730.95
78419.35
135255
239968.3
424931.9
776012.2
10299.28
16871.41
29012.63
50784.86
84331.66
144257.4
254193.2
449852.9
827766.4
3204042.4
18983.69
32728.97
57662.23
162185.9
284116.2
503484.9
1877327.5
3795260.3
10870.9
18402.01
32537.78
59180.78
103130.2
184264.9
331507.4
9210.136
15724.28
27902.42
49634.58
85579.58
150875.9
270342.3
488337.5
863727.8
7898.609
13579.83
24052
43007.79
73657.75
128518.6
227676.4
410511.2
733442.8
1331964.8
7081.771
12139.38
21365.68
38241.1
6829.006
11548.68
20064.13
35648.38
61583.24
106935.3
188197
333779.2
587634.4
1079808.7
4005391.8
6920.988
19819.31
34721.76
59523.69
103342.2
181913.3
1040119.7
2002571.6
4008147.9
7250.841
11974.88
20373.31
59896.97
103258.4
181481.7
323864.5
570148
1049286.0
2042490.5
4161470.2
7872.896
12970.18
21803.75
37756.38
63444.94
108628.1
190022.7
338872.1
599336.5
1117616.5
2214270.7
4580115.5
8525.028
14054.45
23598.19
40882.52
68725.33
115814.4
200903.3
357712.2
635940.6
1202751.6
2436372.1
5091710.4
15392.56
26050.07
45035.49
75899.77
127179.7
217653.3
694057.4
1332745.4
2753455.3
5777071.1
316726.6
562671.3
9316.83
15654.85
27193.62
48992.41
84492.38
145897.4
262944.8
471467.8
846602
7939.471
13525.6
42196.19
72380.9
123602
710510.1
1284358.2
7095.352
12071.01
20871.58
37241.19
6793.092
11411.11
19357.46
34720.16
59658.87
102103.5
180432.5
1022675.4
1950536.0
3825033.4
6839.493
11341.46
18968.56
33369.37
98587.62
173815.9
305330.8
980613.6
3794023.3
7188.206
11760.96
19623.64
33777.23
57665.25
98834.65
173771.2
305498.2
542285
987142.2
1909156.7
3923781.8
7685.779
12611.82
20839.41
35659.67
60465.99
102482.3
179513
315112.7
561856.9
1034428.1
2031449.2
4246978.5
8367.173
13702.14
22897.1
39162.62
65684.17
110346.5
190894.8
332568.4
598230.7
1116995.1
4746975.8
15025.11
25149.45
43605.32
72518.7
121327.3
207382
359826.8
651869.9
1236345.5
2524038.0
5394852.0
11106.4
18686.24
103754.6
184503.7
332906.9
596304
9495.451
16063.82
28429.22
87240.55
152009.9
272754.4
493671
873380.3
8176.532
13977.99
24762.04
44151.97
75000.1
129651.3
230571
414103.8
738620.7
1354320.4
7375.631
12596.06
7138.018
11994.52
20794.61
36935.88
63064.26
108776.6
191878.2
339044.4
596058.4
1099234.8
2111177.4
4097532.1
7292.034
12066.24
20514.78
35871.52
61147.87
105580.3
186270.3
328957.2
576316.3
1058502.9
2049896.0
4097426.5
7588.251
12510.79
21097.33
36453.12
61665.74
105688
186639
331296.7
579503.1
1068625.1
2086511.6
4243413.0
8235.143
13507.37
22845.17
39041.57
65746.2
111148.5
195024.8
610181
1135481.8
2262624.5
4678287.8
8911.044
14696.29
24826.86
42676.42
70881.67
118905.4
206831.8
364686.2
647382.5
1224362.0
2479117.2
5180731.1
16055.23
27391.14
46754.63
78239.92
130289.2
224417.2
392886
702886.7
1348394.4
2778011.2
12191.64
20602.31
36508.51
65714.71
113958.6
201742.4
366828.7
653206.5
10681.46
32192.8
57289.97
97651.86
170235.4
308626.4
554312.3
1001253.2
9450.083
16028.35
28352.91
50622.78
86069.93
8662.672
14421.32
25007
44412.57
75466.46
130906
231736
407618
733272.4
1370277.1
2615998.0
5389951.6
8812.198
14556.36
24889.39
43908.85
74070.88
128365.6
228945.8
401661.6
717996
1345399.4
2595036.4
9416.088
15424.96
26181.04
45538.19
76275.17
131675.9
234679.2
412748.4
742516.3
1399610.8
2728693.8
10266.17
16843.12
28497.72
49686.29
82489.86
141234.9
249944.9
439238.6
797965.6
1523892.5
3024949.1
11028.32
18176.75
31133.38
53991.95
88725.82
150321.6
263070.9
462719.9
847814.6
1644764.4
3301707.2
20509.64
35035.37
61203.15
100381
168714.5
292843.2
515708.8
955158.8
1890041.9
3865505.4
4393.336
7779.905
13625.25
24561.98
42293.81
72501.09
125976.6
221998.8
406118
737821
1300968.8
4079.417
4191.026
7199.407
12374.95
21621.5
36810.37
63651.36
110516.1
194608.9
348886.4
623209.6
2211199.3
4531.435
13107.39
22872.59
38317
114391.2
201602.3
362431.9
650416.3
1172211.7
4930.325
8271.65
14146.6
24406.57
40796.73
120360.9
210270.4
378091.4
683198.8
1236821.5
2472044.1
9225.442
15709.46
27323.81
45518.93
230083.2
412342.4
750831.1
1378785.9
2797292.3
17796.52
31066.62
51704.93
87762.93
148838.7
255535
456511.3
836509.4
1553697.1
3204463.3
33454.94
55875.46
94380.26
159167.1
270649.5
483309.2
1678361.3
3477463.1
3926.48
6613.261
11071.06
18294.21
32078.69
95470.36
171803.1
306976.7
548186.4
1015856.0
1918895.8
97999.51
175099.6
556352.4
1049603.2
1995680.3
111296.3
196609
349339.7
624257.9
1188881.9
126855.4
221872.3
392373.7
701591.2
1345028.8
51069.5
87093.95
144792.8
248994.5
441686.9
790227.4
1528321.5
100997.4
166105
286607.8
505933
913228.1
1783758.1
3934.805
6785.745
11478.8
20456.08
35828.95
63568
109886.8
195540.6
348243.5
3617.897
6189.683
10399.22
18515.54
32510.09
57366.85
99527
314510.6
545887.1
994601.9
1893857.9
5821.654
9715.691
17172.94
53222.07
92150.95
165030.3
508691.8
1786763.0
3495.898
5886.753
9730.193
16913.56
29694.04
52217.41
89524.42
162618.6
289373.6
499479.1
914600.6
1768642.5
3790.145
6324.588
10371.23
17581.15
53993.44
92351.41
166343.2
301690.9
520152.6
958893.8
1851946.3
4186.29
6901.501
11273.21
18681.5
32291.14
56195.79
95665.25
170741.1
308209.7
1930546.7
7875.936
12651.73
20973.9
35941.86
61975.17
105389.9
186622.3
336792.3
586398.2
1091651.8
2161598.9
14347.48
23470.13
69128.28
116440.1
204759.9
366473
640006.9
1195262.6
2415613.8
27117.3
45838.59
78662.41
231968.2
415889.5
723577.2
1378378.2
2831184.8
6621.845
11844.38
20995.84
36689.27
64936.11
117158.8
204605.6
358542.3
647728
5853.333
10420.73
31756.95
55869.27
100513.9
174094.6
302458.2
543379.6
963576.3
5166.301
9124.587
15993.48
48330.23
87229.16
151871.4
263191.3
472371.8
4661.599
8122.384
14258.06
24707.86
42926.14
77474.4
136375.4
235894.4
422821.8
761798.3
2630914.2
4484.196
7699.316
13241.01
22964.31
40058.63
71895.31
127204.6
221424.1
394476.3
715868.6
1268078.3
2501304.8
4632.056
7878.044
13236.94
22765.42
39402.48
70655.64
125065
219040.5
391034
1268765.6
2516904.8
4963.261
13902.45
23482.05
40161.72
71460.51
125177.4
220506.9
396047.8
724163.6
1303420.8
2610187.7
5547.76
9264.175
15173.01
25654.11
43278.57
75992.17
131953.6
231677.2
417226.7
766056.2
1398841.2
2850190.5
10545.84
17268.27
28691.02
48219.93
83943.63
145223.5
253014
457309.1
843094.5
1556360.8
3237724.5
19516.27
32432.87
54050.44
94620.58
162421
282750.9
510544.4
949845.2
1802681.4
3820756.1
6491.422
12128.05
21407.85
36863.78
66527.06
117413.9
203006.1
640996.4
5707.291
10586.17
18519.44
31552.06
56399.79
99404.73
171145.9
299112.5
929585.9
4901.758
8972.909
15738.49
26876.84
47802.06
84789.91
146523.3
254625.5
450538
796535.6
1436106.0
4308.952
7771.274
13593.52
23383.38
41709
128649.1
223607.1
395432.8
706909.3
1282226.2
2369864.5
4090.904
12368
21217.84
66891.93
117357
206231.7
362051.6
649901.4
1196054.9
2219724.6
4142.841
7250.358
12223.51
20831.75
37075.77
64706.58
113595.1
201326.4
352917.5
633530.7
1174717.6
2194728.7
4355.994
7554.774
12551.86
20955.87
37090.73
64168
111832.9
198640.8
350859.1
632091.8
1178497.7
2229968.9
4816.463
8351.83
13687.09
22498.53
39589.24
67366.88
116755.8
205919.9
365151.7
660483.2
1244940.8
2391825.0
15032.06
24609.19
43106.74
72803.19
124562.8
219135.3
388087.4
706674.6
1349998.7
2645496.6
17134.16
48947.03
82162.55
140569.3
246295.1
439006.3
810551.3
1581610.6
3157775.9
7011.137
13450.43
22837.83
40069.67
72512.47
127220.4
220964.5
395729.1
6148.254
11634.34
20050.39
34137.53
60674.87
184818
325001.9
573225.6
1007292.8
5281.819
9927.845
17148.63
29330.97
52196.83
91441.45
157590.9
276400.7
488319.4
860792.9
1535202.8
4582.876
8517.087
14706.06
25221.01
45110.95
79343.35
137847.6
241753
427199.4
759792.5
2530665.8
4265.744
7711.659
13344.55
22928.75
41092.72
72091.81
221595.5
392485
701834.8
1290725.6
4270.142
12852.52
21805.89
39300.85
68683.61
119943.9
212885.3
376436.3
673486.9
1251490.7
4478.86
7880.332
13069.16
21968.36
38931.86
117789.2
208807.4
369145.9
662537.8
1238474.7
2359254.4
4978.907
8699.113
14315.59
23746.23
41645.78
72175.46
123299.9
218001.1
387038.9
700994.8
1320847.6
2546898.6
15556.96
25505.33
44185.49
76528.49
129416.3
226125.1
403654.7
735249.1
1402183.9
2753280.8
17208.84
28490.95
48885.27
84311.74
141825.2
248579.6
443913.4
814280.2
1566640.0
3136475.0
11872.82
36287.83
65302.4
116178.5
201935.2
358444.1
641078.9
5607.94
10437.05
18275.96
31230.4
55677.25
98304.13
170775.6
298233.3
527417.8
935911.2
4842.676
8928.013
15726.13
26904.94
84059.17
146347.9
253786.7
448361.8
801968.8
1449742.1
4275.355
7733.564
13564.14
23373.87
41337.95
73274.92
128569.9
223673.6
392648.8
709549.9
1285857.7
2388638.4
4065.659
12443.05
21507.2
38113.58
67099.17
118584.1
363278.6
657905
1204060.4
2240671.2
4094.379
7219.383
12193.78
20887.34
36956.23
64379.07
114184.5
200735.4
351156.1
636965.6
2191357.7
4365.314
7589.663
12681.22
21168.36
37508.51
64615.18
114279.1
201202.4
353938.4
644327
1197529.8
2252290.9
4838.171
8361.986
13781.44
23026.29
40037.51
68104.03
119050.7
209854.6
370307.4
677500.8
1272152.9
2441218.4
9152.201
15055.33
24893.8
42890.81
72452.98
125537
219380.4
388450.1
715624
1361548.7
2658877.7
17296.03
28519.02
49029.86
82238.97
141642
247582.2
439135.1
818336.7
1599942.2
3211548.1
6452.553
11735.94
20832.18
36787.47
65347.89
116725.6
205899.6
363337.4
660460.8
5710.237
18155.26
31672.18
55791.02
99347.38
174032
302154.1
544082.1
972701.1
5021.74
8992.382
15863.2
27898.5
48581.59
86493.52
151795.2
471040.1
1489744.9
8039.123
14172.03
24843.19
43282.29
77109.56
136677.6
235602.7
421963
761257.4
1346596.2
2636430.6
4449.246
7690.97
13304.68
23374.73
72033.43
128174.7
396220.1
716829.9
1272373.6
2496760.3
7885.495
13431.83
23172.5
39925.06
70996.81
126563
220537.4
394540.8
716313.8
1275594.1
2513992.7
4936.535
8343.404
13996.85
40614.42
71480.51
222093.3
400625.2
730060.7
1309002.1
2602442.9
5512.047
9267.946
15436.44
25999.93
43732.06
76070.49
232652.5
422080.2
772605.3
1406281.2
2839410.8
10594.1
17447.88
29080.19
48677.33
84247.76
146843.3
253913
461682.7
852151
0
3260652.0
32648.81
54414.14
93797.39
162703
280302.6
509366.2
951343.3
1794630.9
3808962.1
4252.408
7467.408
12863.72
23022.51
40981.11
126297
704217.2
3902.072
6791.834
11607.48
20827.37
36703.25
64652.15
112004.8
199677.8
353702.6
612794.1
3536.172
6138.48
10411.83
18526.8
32787.69
57528.29
100142.5
178564.8
3413.704
5871.733
3555.929
6037.847
10018.82
30552.66
53550.81
92806.49
295873.1
510570.1
931229.6
1803402.3
3804.533
6279.112
10360.85
17444.85
30659.32
53541.21
166644.2
297121.7
512558
936093.8
1808100.3
4312.935
7113.212
11478.29
18935.72
32709.09
57051.08
97172.33
174575.8
312524.2
540972
992840.6
1935610.0
8168.375
13080.29
21409.03
36473.26
63216.03
106600.4
189039.6
337825.9
586916.8
1084750.4
2149726.3
14989.22
24347.69
41051.25
70528.6
118951.4
371014.2
645658.8
2419947.7
28148.63
47067.97
80615.76
135432
421732.7
735728.2
1391470.5
2880491.7
3754.848
6765.089
12117.5
21017.69
36044.9
65130.67
116255.4
197421.1
359807.9
647285.6
3430.006
6121.712
10905.67
18722.24
56816.33
101515.7
171216.7
308290.4
556924
953126.4
3060.633
5412.775
9580.844
16452.12
27943.88
49792.76
88755.1
150545.7
269854.6
485490.2
1571219.7
2831.298
4998.749
8734.48
80631.61
137188.1
245856.7
439925.4
770687.2
1458372.5
2800.486
4941.633
8507.86
14417.11
24457.73
43703.82
77722.9
132561
237805.9
738398.8
1409015.3
2974.748
5179.7
44130.4
78340.77
133247.6
240817.2
430246.9
749782.6
1434179.6
3217.905
5513.467
9347.627
25718.8
45427.27
79493.82
134921.1
244530.3
438966.7
766692.5
1472879.0
6201.62
10483.85
17046.23
28188.18
49457.08
86000.38
262071.1
470142
0
1599502.2
11896.13
19457.6
55558.68
95887.91
160496.2
288517.9
519436.2
918885.6
1801036.5
22173.08
36448.77
63449.87
109325.4
181674.7
325868
587556.3
1049785.5
2113574.4
4155.464
7145.519
12754.7
22885.17
40361.6
70960.9
124761.9
221343.7
391217.8
3731.069
6339.168
11286.07
20055.6
35093.65
61229.82
107309.3
188579.5
330997.4
589811.2
3323.575
5588.824
9878.957
17659.47
30866.83
53683.94
94412.55
166114.6
288880.8
516977.3
1668647.2
3042.041
8842.009
15832.08
27851.18
48287.92
84771.87
150582.8
261795.8
466274.8
845977.1
1537747.7
2974836.9
2984.533
4966.074
8499.264
14973.45
26327.08
45756.01
143485.1
250090.3
442056.9
804820.4
1474453.6
2904976.1
3146.297
5159.599
8736.552
15089.67
26410.68
45541.87
79496.36
142816
250256.3
443585.8
806759.9
1484842.9
2948406.7
3376.998
5534.158
9275.412
15745.86
27205.22
46493.65
80528.85
143873.7
252992.4
450178.9
822635.7
1525097.9
3052038.1
6207.13
10410.93
17627.56
30162.16
50723.68
154008.1
271633.2
486709.7
895816.3
1676174.6
3411519.6
11709.89
19961.76
33616.88
56100.72
96225.35
168632.3
296030.9
533350.1
991074
1888941.5
3898074.9
22243.05
37663.99
62479.35
106588.3
186332.3
327422.8
593875.8
1122428.3
2171717.2
4570244.3
4822.934
8964.9
15995
28059.82
48840.68
86749.52
154713
265262.3
479993.6
851739.2
4441.587
14499
24970.92
76558.1
134725.7
412743.3
733194.9
1287130.8
4020.434
7272.305
12924.97
22363.73
38138.25
67443.8
118860
203453.8
363653.9
651161.2
1150498.6
2089647.7
3697.305
6565.809
11546.58
20228.26
34514.32
61021.8
107799
185047.5
331156.6
594769.1
1963524.8
3589.113
6347.267
10878.08
18977.77
32738.5
57996.57
102419.4
176838.3
315626.5
567850.9
1026398.3
1919981.7
3718.681
6497.175
10990.73
18854.59
32467.98
57298.96
100571.5
174149.7
312932.2
563126.6
1018917.9
1940810.3
3979.099
6882.799
11448.24
19384.07
33073.86
58313.94
101377.7
175812.1
318022.1
573955.9
1049944.2
7698.57
12746.33
21263.4
36043.89
63062.95
108614.5
188478.8
342134.8
623451.2
1146759.6
2239622.3
13845.08
22825.11
38563.69
66860.38
114536
198484.6
359508.4
657442.5
1227662.3
2417603.6
26574.17
45023.1
77583.13
133399.7
230630.1
419923.4
772536.4
1473686.7
2959349.1
4056.455
7010.06
12518.24
22539.78
39819
69852.9
124109.4
218914.6
387496.5
694570.4
3660.136
6309.261
11136.26
19983.23
34737.83
60486.4
107178.3
187549.6
328845.9
590795.2
1048203.4
3267.389
5564.859
9793.062
30910.76
53351.87
94588.41
165748.5
288953
520409.1
930793.2
1694298.7
2984.94
5101.137
8778.691
15753.4
27906.5
48028.11
85513.14
150193.8
261314
468313.8
848919.8
1557048.4
4937.923
8440.138
26338.53
45564.2
80926.3
143436.2
249379.4
444611.5
805201.1
1488038.1
2918249.3
3096.075
5150.257
8727.188
15129.89
26503.81
45423.64
80545.21
143156.4
251014.9
447315.9
808439.6
1505657.1
2972538.2
3349.392
5484.66
9188.88
15839.46
27155.06
46021.53
81177.85
143692.9
253034.5
455047.1
820476
1532854.1
3074023.9
6223.627
10345.7
17666.08
29972.25
50440.12
88033.73
154464.5
271467.8
491342.7
896469.5
1685997.5
3417475.6
11676.14
19873.13
33545.68
55927.09
96623.94
168576.2
296099.2
539778.5
997239.4
1915584.0
3944540.0
22081.48
37265.63
61580.87
106528.1
185217.7
591236.9
1108478.0
2172535.4
4550851.4
3369.034
6095.3
10910.18
18650
32104.47
99503.14
171271.4
308426.5
954241
3026.154
5434.303
9654.965
16592.13
28362.23
49805.85
88028.86
152178.9
270843.2
482899.2
846404.4
1593558.1
2833.476
5052.259
8769.704
15064.38
26008.77
2861.632
5033.966
8719.105
14640.06
25278.78
44491.44
77862.24
135444.1
241280
425104.7
752010.8
1449728.1
5177.867
8838.723
14702.1
43640.04
76456.43
132894.8
238801.7
419990.6
736175.6
1412921.4
3321.589
5630.383
9481.332
15646.28
26039.47
45412.84
79363.06
136596.4
248013.1
436244.3
769238.3
1473444.2
6362.926
10615.23
17245.03
28588.63
49444.6
85482.63
147120.7
263391.4
467555.2
825022
1589777.0
12050.95
19584.26
31994.76
55048.51
94374.12
161107.2
287824.3
510652.4
907807.6
1784484.5
22293.05
36824.7
62954.52
107356.4
182379.8
326529
578449.3
1042898.9
2675.475
4723.724
8012.401
14722.84
25702.27
44310.05
137924.6
239487.5
432710.7
782053.8
2496.924
4370.858
7353.469
23289.29
39414.84
69750.21
122708.2
380581
689173.5
1217925.1
2330.001
4033.575
6703.833
12202.72
21238.07
36052.89
63492.56
111351.4
192492.4
343391.9
624886.7
1115069.3
2267.543
3883.557
6435.145
11524.15
20084.27
34267.27
60389.25
105734.7
183245.3
326047.7
1064553.5
2379.728
3995.487
6577.22
11655.55
20125.83
34278.7
60174.47
106110.9
183767.9
327398.7
591521.8
1063825.3
2591.758
4297.711
7046.023
12298.65
20878.18
35314.08
62026.15
108319.1
188373.6
336140.9
607838.8
1098587.5
4683.241
7616.896
13208.74
37079.8
64727.33
112917.6
195872.9
351102
637941.3
1156267.8
8700.616
14927.15
25177.66
41581.47
71880.04
124750.5
215794.1
387528.5
710681.4
1154290.9
27986.37
45893.26
79504.49
136864.3
236461.5
425018.1
789448.2
1451540.2
32607.61
53814.89
92436.45
158599.9
274624.8
495469.3
934538.3
1766078.2
2478.64
4260.248
7316.714
13299.31
40130.31
71046.96
125515.7
218775.2
386043.9
690251.8
1195571.3
2371.616
4011.192
6769.561
12217.85
21244.2
36410.33
63713.72
112447.3
195860.4
343141.9
617438.4
1083852.4
2309.037
3889.606
6505.639
11583.99
20193.85
34487.87
59881.7
105482
184328.4
323231.9
583758.5
1042917.6
2289.559
3822.529
6369.762
11045.5
57707.78
101785.5
178494.9
313516.2
566016
1022043.7
2372.897
6449.958
11087.01
19249.8
32910.41
57111.63
100260.6
176549.1
562560.4
1023470.4
4283.299
6979.227
11930.82
20227.72
34578.6
59667.89
104206.5
184187.3
326554.5
595160.9
1089028.2
7559.342
12790.43
36400.44
62313.03
108786.9
191838.6
341619.4
626834.4
1160219.9
14484.68
40845.16
120375.1
212963.1
379770
701646.9
1313251.2
27511.17
46504.74
78601.4
136129.8
241569.6
430525.2
803758
1518483.6
50940.08
85708.36
147405.3
261356.7
1654663.4
2688.546
4768.544
8123.266
14932.33
25622.17
139741.9
241461.1
441367
2501.696
4385.662
7355.099
13476.88
23024.83
39796.74
70371.35
123723.8
213237.9
386126.1
696982.9
1244123.0
2360.785
4088.519
6812.094
12344.35
21184.22
36530.59
64154.45
113122.4
351622.7
638181.5
1151532.6
2312.507
6518.296
11590.55
19981.87
34441.7
60621.38
106496.2
184701.6
330397.1
599941
1086573.6
2457.196
4124.702
6756.879
11842.86
20088.75
185947.1
334640.4
1095913.2
2633.415
4372.398
7075.361
12216.84
20478.46
35217.16
61552.29
106755.3
186387.8
335006.6
600803.7
1094369.7
4829.509
7752.927
13257.38
21977.59
37217.66
64592.73
112920.1
196719.2
352269.4
635106.9
1168834.1
8882.647
15104.66
41770.19
71784.07
124217.2
215848
389682
707281
1305898.6
16829.5
27780.84
0
79474.18
136349.3
236824.2
428111.2
782082.9
1462518.8
32302.04
53726.39
92012.81
157602.4
274253.9
498098
931710.2
1766923.1
1216.599
1853.18
3075.332
5442.538
9402.202
16271.37
28447.28
50090.68
87349.74
154308.5
273090.9
476819.5
1261.367
1901.003
3125.699
5393.964
9324.838
27978.61
48666.78
84712.64
150106.3
265100.1
465797.8
3318.35
5723.251
16672.93
28981.32
50661.17
87622.18
155376.3
276219.3
487787
3583.867
6138.356
10343.99
17505.61
30361.89
52768.09
91152.65
162400.2
6883.105
11574.72
33426.61
57651.51
100410.9
318794
576677.6
20905
35898.71
61840.66
106711.8
189584.2
342253.4
622405.3
23656.88
40008.14
68958.34
119074.4
210747.3
382174.2
701905.1
46099.84
79023.07
137157.9
243714.6
434408
801677.2
90708.98
157238
276607
496156.8
900180.3
176635.9
305297.4
533352.7
946531.7
473.9834
675.2369
1081.08
3609.991
12250.23
40151.4
76463.25
139277.9
265655.2
606.3787
1667.486
3021.07
5485.404
10012.34
18071.29
32686.64
61119.95
214361.2
399750.3
549.9893
864.5437
8381.703
50791.89
88877.95
168656.2
502.9995
526.5085
809.4834
4204.468
13209.1
23668.22
43618.47
76116.32
139582.3
267396.7
1348.225
2328.9
6964.027
21512.35
39371.07
67552.53
1700.032
2389.014
11907.83
20928.18
37750.04
64784.2
115967.3
206441.6
4418.013
7345.456
12780.26
21832.77
38854.52
66117.41
116770.8
204570.4
6301.643
5013.468
8200.244
23755.7
41656.92
70800.46
122048.1
214680.1
12005.02
26662.35
78032.63
134830.3
235383.4
23632.66
19117.51
31520.34
53937.21
90004.77
154633
265139.3
3596.565
28648.51
49906.13
84036.21
146733.1
32663.42
56816.06
61741.07
315508.3
572205.5
1104571.4
22718.91
40262.48
204723
2652949.0
78683.35
228138.8
411773.6
772983
149422.4
477316.5
913526.5
1965016.9
3060.089
17594.65
55228.73
98638.53
182427.2
5498.886
17183.32
3701.045
10483.83
53848.26
93771.45
166565.5
1045313.9
2105429.2
4419298.3
4262.456
11640.16
20070.37
58408.71
100877.8
178324.5
1109268.2
2252109.7
4823316.9
13007.7
22459.73
37507.81
109993.1
192329.3
348362.8
8834.198
14767.43
25588.61
43061.1
73156.98
217256.4
391615.5
1379454.6
2830605.8
16753.18
28945.73
83336.29
141285.7
445468.3
836084.9
1616231.3
3381479.0
30899.93
52078.53
151585.3
917533.3
8147.503
13834.08
25044.67
86732.62
7350.439
12454.77
41182.28
73901.85
252957.9
6842.891
11553.57
20379.02
37432.07
65490.4
117376.9
219006
766777.7
7061.321
20013.8
61583.12
108130.3
196048.6
659576.1
1276377.0
5263670.8
7804.809
12666.69
21574.13
37811.01
112385.3
668166
5630576.5
8564.22
13910.14
23386.57
68403.06
118267
210741.3
376230.1
1335335.8
2677178.0
5958421.9
9707.399
15749.05
26733.29
76718.56
232625.1
765561.8
1492921.4
10639.46
17263.01
29394.41
51281.92
251736.5
449306.5
842436.7
3376158.2
33347.97
96056.66
162589.7
285747
984607.1
1987334.7
4067976.1
7408.209
12543.1
22433.25
42259.94
144284
268813.2
496412.1
11057.32
19599.34
36109.04
117788.7
219837.9
412409.1
5938.465
10127.07
17831.55
56466.57
186319.3
349926.7
648900.6
1217513.5
16891.04
30124.87
52242.57
6007.935
29875.82
51566.23
90131.61
161152.2
293256.3
532828.1
4080591.9
6518.839
18067.32
31111.37
52870.92
91346
162086.5
292004.3
994549.3
4180489.0
19648.5
540506.4
4391843.7
8119.696
13208.98
22133.15
37657.63
62707.4
184249.5
328856.5
588311.6
4868050.4
8945.295
14672.78
24676
69771.47
116992.2
201001.1
356915.2
5448585.4
16049.3
27264.95
77919.98
130057
221819.9
6224241.3
257970.2
11181.93
19303.74
35348.53
113985.9
214026.7
399895.1
17540.09
97908.49
629406.3
1175729.8
5856.236
9818.495
29808.65
6071.201
10038.81
29521.32
87131.03
156360.5
280455.9
6587.429
10767.5
17782
30602.93
88736.03
505641.5
948199.2
3983234.5
7299.099
19420.21
33202.79
522488.9
973050.7
1949996.3
4172638.8
13182.83
177245.6
559059.1
2116138.9
8939.629
14598.96
24165.03
41199.72
68211.41
113913
194747.8
338647.7
614510.1
1165256.2
2375701.9
5141462.4
16051.91
46140.6
126839.1
374295.5
686204
1324850.7
2734717.4
5886504.4
7864.387
13136.26
23397.84
43683.58
79209.33
275051.3
508260
7039.995
11837.06
20882.7
67165.78
121437.2
226979.1
426316
774265.9
19147.24
34333.33
105869.7
668788
1265244.3
6344.917
6639.091
32794.35
96162.91
171901.1
559820.5
7237.457
11829.47
19856.68
34066.4
57242.17
98490.31
174143.2
311187
555060.9
1050285.2
2109560.7
7987.304
13014.22
21732.77
36746.79
61145.1
103776.1
182796.4
324251.4
1083574.3
8946.991
14593.92
41283.78
68025.4
198499.2
622469
1184486.7
2418178.9
5133845.2
9755.153
16020.34
26961.75
75794.91
125650.2
216552.3
380750.6
680417.7
1303765.7
29685.37
139234.3
237794.7
418288.9
9028.856
15132.79
27107.51
90279.88
165440.5
312266.2
8353.26
13998.94
24766.14
44979.75
79023.08
141798.7
7876.002
13259.33
23260.92
71888.39
13797
23400.42
41276.96
69860.75
121123.1
1389773.2
2751310.9
9131.52
25086.09
43453.8
124750
222755.1
395329.8
720584.4
1385078.4
2780385.3
10151.62
47564.68
78379.44
133781.7
237315
763954.3
1469935.0
18549.63
31143.36
53523.37
87823.36
148421.1
260692.2
460068.1
841414.3
1639765.5
12281.68
20134.59
34141.64
58924.72
95951.2
161623.3
493532.8
912315.5
3672504.6
22508.96
38557.43
66661.61
108811.8
181835.1
315360.3
558712.3
1049860.9
2114803.1
4354041.8
3725.41
6597.827
20350
35321.94
61643.26
4396.231
7485.036
12661.08
21751.28
2361345.8
4940.402
14063.39
24085.8
67889.41
204532.1
369942.4
671331
5502.383
9185.687
26534.86
44132.58
74584.59
126797.3
220248.3
719839.4
1327587.6
30315.43
50158.84
84200.77
143100.3
246117.6
1500992.3
3100591.3
19662.93
34309.34
56719.02
95833.69
161121
276246.4
494520.1
1715342.3
3583462.4
36473.49
60689.68
171808.3
522494.4
978199.7
1878443.1
3940567.7
4389.506
7298.42
19878.5
178712.6
569691.5
1089683.5
186555.6
1130417.0
211369.1
374714.6
672193.5
82400.72
137172.2
238739.6
422212.4
54375.06
93706.13
267937.6
472544.5
858256.6
1679595.1
106557.2
175712.6
303553.1
540506.9
988253
1964253.6
3283.549
5501.469
9146.478
16216.15
28703.11
51451.6
91758.35
311546.3
557849.8
3319.505
15809.14
27657.8
48777.12
85816.58
287684
513168.2
970875.1
1920001.3
3459.58
9337.652
16093.01
48556.42
84098.1
153165.7
277539.6
932888.2
1863312.7
3774.564
6275.353
10129.18
17260.33
51377.06
88301.22
286182.1
500979.6
1896197.8
4238.475
7006.05
32589.71
306493.7
538681
1011340.5
2026211.7
7739.236
12615.35
20718.45
35377.61
61123.62
181639.3
325254.7
1071993.0
2131617.0
8970.665
14286.13
39867.06
68609.52
115033.2
361695.1
632515.4
2381233.7
16371.4
26356.73
44260.94
75671.59
126829.5
392723.3
2628228.1
29861.15
50027.11
142844.8
246961.1
436339.2
759268.4
1452456.8
3003012.8
15196.75
27369.29
49475.82
93210.24
168846.2
308008.2
4531.742
7876.579
13800.9
43289.05
80344.94
261337.8
487042.5
4370.001
7446.683
22270.53
39085.32
71782.15
231600.1
429939.5
4401.618
7384.887
21549.99
37164.19
119982.7
213945.6
2791850.8
4668.939
7774.091
37615.02
66969.8
1324096.8
2744647.1
8487.477
39855.62
70201.87
216877.7
1352255.9
2828596.0
5602.005
9326.984
15205.01
25505.06
74799.78
227213.8
409943.2
758820.8
10534.49
17134.75
28584.57
47855.47
82819.89
141597.2
247242.5
444151.3
1544538.6
3268309.3
53729.93
92614.58
158757.1
273658.2
493382.7
919956.2
1724554.0
3715760.1
60196.76
177213.6
549820.4
1027360.6
1976082.8
4318529.7
8570.612
15322
27046.34
92243.03
166355.2
305630.2
567310.7
7748.562
23508.62
43039.74
78434.73
140197.2
254536
855859.8
7086.026
12284.36
20940.13
121435.2
219206.2
402168.2
3965.055
6862.252
11637.64
19722.55
61888.86
197810.9
669920.8
2467229.4
4157.371
7110.414
11825.21
19765.21
34722.42
60363.18
106231.1
189486.9
341875.6
1219234.7
4517.308
21071.34
62781.11
109091
194123
345783
637032.4
4918.368
8430.97
13807.79
22734.65
39248.24
113977.5
200731
652662.3
5549.666
15425.99
25224.25
43545.15
73066.77
124361.2
218155.8
386746.3
707698.1
1359139.7
2702466.2
10626.16
17204.56
28024.75
135458.1
235072.7
418078
1494669.9
3021821.6
19750.19
54811.14
91250.53
153805.5
267478.2
886370.2
1757513.2
3626453.0
4919.792
8360.055
16775.4
29413.52
51258.04
101169.4
182857.7
335986.8
627125.9
4527.462
8558.652
14816.07
25484.98
46976.92
85077.17
513504.7
938295.6
7775.295
13344.85
22838
41033.09
73570.58
131356.8
238399.9
808269.8
4116.47
7334.794
21133.2
37486.06
118323.5
212972.2
389976.8
723255.4
2620428.1
12446.38
20999.78
64503.15
113184.1
203110.9
367585
1314911.6
2539625.4
7990.68
13148.85
38222.58
114281.8
203923.3
366004
673006.8
1299715.6
2552353.4
5022.079
23495.97
69739.34
118937.4
375226.6
2613194.3
5712.616
16200.78
45470.46
131423.6
410035.1
1442029.3
2876859.7
11044.01
17761.76
85082.75
141675.2
437653.8
804160.4
1553995.2
3142689.9
32649.96
55694.18
95559.65
274462.7
900957.6
3623364.8
4489.822
8407.541
15053.14
26456.54
49426.73
90882.71
304402.1
565150.4
7703.417
13553.14
77898.81
140963.6
467818.1
4006.394
7082.397
12278.88
21090.74
37544.11
67840.34
219562.6
401542.3
1402813.1
6825.667
19753.53
34789.34
61489.14
110465.8
197982.5
672710.1
1273949.3
2466467.2
4158.01
11898.72
19901.79
34870.81
60578.95
107728.6
191079.8
342360.1
640232
1223215.1
2385067.3
7673.715
12688.6
20947.12
36561.84
109977
193906.5
344737.5
637845.7
2391805.0
4925.565
13849.38
22846.25
39427.73
66852.85
116189.3
203991
361358
667387.2
2505771.7
9555.877
15586.75
25535.4
43827.81
220681
390705
17089.15
47565.09
79460.25
135734.8
235056.5
19603.02
31893.39
54427.6
153855.5
266674.3
474142.3
889674.2
1753240.3
3644956.9
8554.84
15337.53
93528.14
171024.3
586257.7
4477.364
7856.243
13869.76
24516.52
43735.15
145918.4
909681.7
7406.633
12907.05
22383.93
39574.18
130198.4
231047.6
429919
802313.8
1466489.0
4352.182
7359.565
67220.88
121030.5
214346.1
739041.2
1353883.9
2775186.1
4604.931
13025.15
38166.76
67057.22
211103.1
383417
714355.7
1318683.6
5031.383
8491.141
23905.95
70453.45
124592.6
218053.3
395452.1
731939.9
1348748.7
2793606.0
5599.687
9348.916
15348.95
43358.17
131058.3
229048.9
415682.2
1405414.1
2917024.4
28905.16
48033.92
82773.6
247880.8
448805.8
1544252.9
3227436.0
12146.79
19817.46
54100.96
92686.91
159217.5
496306.8
1737620.0
3712741.2
60112.69
176205.4
302487.2
546519.1
1960436.6
4298629.3
9876.159
32151.42
57860.55
104013.8
193089.4
641961.6
9456.362
29729.4
53060.7
568038
3296.73
5554.724
9213.131
15980.6
28277.58
3860.195
6410.34
10397.26
17592.4
30652.8
164343
293870.5
513924.8
964094.3
1936649.9
6982.913
11262.55
18754.4
56113.01
95131.55
170652.2
305101.1
529263.1
1969757.1
4857.235
7966.613
12812.86
20886.63
35913.92
103884.3
185530.7
330182.2
574109.6
1071017.5
2134527.6
9164.258
14552.45
40398.16
69181.51
117070.4
205054.2
363359.6
1187438.5
16592.83
44638.37
76225.06
128042.1
225070.6
397860.7
693077.5
1299171.6
2649178.3
30467.84
85815.53
144262.6
441980.3
776766
1487727.1
3107372.9
2923.219
5106.024
9107.067
15776.31
27377.64
50539.74
163704.7
308843.6
577035.8
2820.215
4882.299
8545.691
14600.87
45172.75
82506.35
269154.8
500925
2736.701
8088.434
13619.46
41137.54
74264.33
239924.4
447133.2
1559524.4
8046.625
22733.66
40009.34
71364.28
123146.3
417109.6
2938.111
5090.935
14091.16
23686.66
41607.35
73070.25
227819
412827.8
1473757.4
3230.267
9405.041
15402.21
25534.8
239274.9
431334.5
767013.4
1521777.6
6084.536
10250.56
27453.51
82911.62
251408.3
453706.4
802826.2
1579257.8
6900.791
11593.27
18729.67
53466.4
152469.5
273967.8
867057.3
1713767.8
13243.85
21326.68
34617.56
102664.9
169328.7
544009
963474.3
24421.08
39435.19
191528.7
608575.3
1091078.5
2209897.1
3187.796
5356.867
9529.085
17315.3
30834.08
55619.73
100649.8
184866
339819.3
3068.971
8791.042
15659.7
27500.58
87811.84
160048.2
290889.4
537917.2
992473.4
2985.045
4870.744
8291.258
14672.41
25466.58
44501.61
79276.96
144157.5
259638
1682692.6
3002.96
24766.06
74757.64
242063.1
445196.5
3228542.0
3178.17
5194.008
8629.663
43293.56
819819.1
1572461.6
3265497.2
3487.882
5674.69
9437.879
16033.02
27261.26
79298.58
140391.3
248782.9
449285
837128.4
3388128.4
3861.03
10315.91
17438.76
29437.93
49339.67
148022.8
261020.7
470590.8
1666476.6
3529600.2
11800.74
33296.29
55467.25
93752.94
163593.2
518108.6
964314.4
3931979.8
13347.03
22351.29
37452.72
61862.54
569747.2
1069844.4
2069937.4
4453804.8
25102.14
41839.01
69092.58
200884.5
350626.2
1209898.5
2377532.3
5169731.3
3731.858
21806.56
38534.34
70024.55
230670.1
431569
796251.8
3672.875
6546.951
19994.46
113923
201223.9
693331.1
3592.563
6288.707
10914.89
18734.43
31964.65
334827.7
625305.7
1145798.6
2158772.6
3615.32
6194.976
10611.41
18099.46
30802.23
54204.43
169501.4
311165.9
581105.4
1083848.8
2085041.8
3761.839
10902.04
31452.31
96309.32
167586.2
1067128.6
2095362.2
4123.426
7056.33
11728.49
19536.79
33270.78
57674.75
99865.43
172192.2
312998.7
1077757.5
2151396.9
12741.38
21077.53
35499.73
61450.09
105307.5
181227.4
328257.8
600932.3
8816.617
14459.39
68425.57
200795.4
362510.6
664987.6
1253615.8
15907.17
25887.27
124810.8
214375.1
711968.7
2728211.3
30630.87
50907.97
87051.33
145954.2
252595.3
458879.4
850227.1
1637124.1
3355688.1
3129.373
5318.152
9416.824
30563.1
54741.19
100370.1
183833.4
625309.3
5021.579
8720.979
15692.15
27443.48
48438.9
87939.69
159555.8
289487
537971.5
2948.629
4857.469
8258.446
14687.04
44380.44
144831.2
259563.3
482417.7
901238.6
1701975.7
2969.479
8156.323
14369.67
24755.25
42463.4
75597.75
135757.8
242374.4
448127.6
841022.3
1613015.3
3262774.4
8601.841
43174.48
75961.48
134913.9
818660.4
1591001.2
3279420.1
3453.66
9399.772
27305.12
46048.34
80309.68
141251.6
250262.3
454098.4
843166
1633366.0
3820.412
10258.98
17449.12
49030.75
84766.81
261450.7
473787.6
875339.8
1692017.9
3562477.0
54830.62
94679.77
163916.9
522324.3
967582.3
1876831.3
13351.93
104876.2
317157.7
578792.3
2116273.8
24839.19
41331.35
68147.51
116137
199747.8
638724.1
2394566.8
4911.673
8645.99
14634.35
25417.19
45473.85
145385.9
498654.5
893272.3
2704.349
13858.06
23733.66
41677.09
74497.91
132432.1
242895.8
448325.7
810860.5
1588944.3
2728.097
4785.543
23177.38
2958.706
5149.591
8709.549
14389.05
24457.82
42235.06
73395.97
128189.7
416730.3
756631.7
1527848.6
3194.595
5517.988
9334.36
15134.65
44096.29
76000.24
131710.9
237692.2
760525.1
3639.237
6133.963
16738
27756.66
82615.05
255376.4
455137.5
810749.2
1594980.8
18803.28
30894.23
91062.59
278162.9
495329.5
13299.14
34598.23
58981.36
171444.8
542934
0
1945072.9
24013.57
67403.32
114512.8
2263588.9
6430.516
11692.49
20412.48
35397.95
116446.2
207742.3
386751
724504.1
2253.515
3817.788
11182.89
19355.31
105275.8
187824.5
347880.7
649495.1
1192251.8
2267.836
6167.874
10859.77
31751.06
175253
600951.6
1121214.2
2348.66
3965.261
6386.668
11241.72
98356.75
172803.9
313524.2
2581.494
4321.856
6982.146
11970.9
20394.37
34191.46
59359.05
102944.5
179695.9
324072.5
1105704.8
4796.081
7732.4
22247.65
342078.8
1150923.7
5299.298
8574.982
24245.72
39949.48
117910.2
365189.3
665525.9
1225628.8
16635.55
27677.99
77659.03
227722.5
747291.5
1377883.9
18662.16
145676.8
248696
445305.9
822810.3
1528112.8
35956.07
58289.98
169576.5
521968.3
976050.8
2234.704
6269.081
11152.64
34178.55
60809.5
110729.9
197751.2
359260.2
1180241.8
2269.175
3749.429
6159.254
10733.56
18818.46
32065.26
56321.01
100891
180747.6
324444.4
603413.9
1088294.1
2345.004
6313.114
10920.09
18834.55
31844.27
98022.68
173699
312136.5
578068.9
4039.665
6574.239
11155.44
19256.99
172432.6
308470.1
570379.7
6990.715
33802.38
57787.93
175537.6
312982.2
576019.3
1079530.7
4815.91
13070.85
21804.48
36923.23
62820.05
108225.7
336917.7
8602.9
14349.39
23730.27
39849.86
67335.62
115564.6
202446.9
360014.9
662450.4
16368.35
45190.07
75876.68
227845.4
744655.9
1414163.7
31049.85
86975.65
148262
859512.7
1630905.7
57410.72
95829.47
286079.1
509691.1
1812824.2
2277.273
6543.045
11961.29
20493.92
64829.36
395043.2
730297.5
3866.148
6325.286
19219.98
59261.92
189826.8
353818.6
662308.1
1223738.8
2288.592
18858.71
32210.6
179245.5
331439.8
621950.6
1168718.4
99318.14
175400.3
600672.7
1131431.7
2664.146
4456.078
7172.004
12220.39
20417.34
59946
332358.6
611026.9
1164592.6
4844.766
13189.45
21777.3
36718.27
63250.87
190011.6
342902.3
629064.1
5459.688
14646.67
24022.96
68889.35
206041.2
371473.8
676198.8
10006.82
27456.82
45627.46
77755.52
229335.9
1419658.4
30620.8
50292.75
86255.5
146487.9
253230.9
456616.2
838018.9
35633.37
58537.42
170873.8
297614
538154.1
1002102.7
1961087.3
1262.04
1930.48
3137.501
15704.04
27435.78
47735.22
83473.43
268001.8
477344.5
1349.818
2044.215
3339.034
5723.212
16171.18
27989.43
83362.89
148600
265557.1
472633.3
3686.372
10459.55
17564.86
30144.74
89238.79
280895.4
500694.7
4075.756
18992.29
95440.83
7804.872
12914
36533.41
106953.9
188028.2
605076.8
14076.96
68074.48
115639
658249.7
26283.95
75573.89
129594.1
227208.8
50941.31
148284.1
259074
456644.8
834853.9
98854
169670.7
293465
927444.9
319530.4
551041.2
959429